## Sheet1
序号 | 名称 | 规格（mm） | 材质 | 标准
1 | 铝合金板 | 16*800*800 | 2A12-T4 | GB/T3880
技术要求
序号 | 项目 | 指标 | 检测方法
1 | 抗拉强度，MPa | ≥425 | GB/T 16865
2 | MPa延伸率，% | ≥12 | GB/T 16865
3 | 平面度，mm | ≤0.5 | GB/T 11337
序号 | 名称 | 规格（mm） | 材质 | 标准
1 | 铝合金板 | 1.5*1200*2000 | 2A12-T4 | GB/T 3880.1、GB/T 3880.2、GB/T 3880.3
技术要求
序号 | 项目 | 指标 | 检测方法
1 | 外观 | 平整，无锈迹 | 目测
2 | 厚度，mm | 1.5±0.05 | 游标卡尺测量
3 | 抗拉强度，Rm | ≥405 | GB/T228
4 | 规定非比例延伸强度Rp0.2 | ≥270 | GB/T228
5 | 断后延伸率 | ≥13 | GB/T228