## Sheet1
TECHNICAL SPECIFICATION OF STEEL PLATE FOR LSAW-WELDED PIPE ( 42" , API 5L X60MS ,PSL2)
AS PER SPECIFICATION OF PROJECT SPEC. GURREH - JASK
Item | Content
1-Scope | Specification for the procurement of TMCP steel Plate for line pipe for sour service application in Gurreh-jask pipe line project REF No. 1187-sp-50-51(5)
The Plate will be formed into pipe by “U&O or JCO " process.
"LSAW"
TECHNICAL SPECIFICATION OF STEEL PLATE FOR LSAW-WELDED PIPE ( 42" , API 5L X60MS ,PSL2) AS PER SPECIFICATION OF PROJECT SPEC. GURREH - JASK
2-Specification | width: 3299 mm thickness : 11.10 mm (0.438") , Grade: API 5L GRADE X60MS PSL2, 33200 TON
width: 3297 mm thickness : 11.90 mm (0.469") , Grade: API 5L GRADE X60MS PSL2, 25200 TON
width: 3295 mm thickness : 12.70 mm (0.500") , Grade: API 5L GRADE X60MS PSL2, 30400 TON
width: 3290 mm thickness : 14.30 mm (0.562") , Grade: API 5L GRADE X60MS PSL2, 115000 TON
width: 3285 mm thickness : 15.80 mm (0.622") , Grade: API 5L GRADE X60MS PSL2, 92600 TON
width: 3280 mm thickness : 17.50 mm (0.688") , Grade: API 5L GRADE X60MS PSL2, 46800 TON
width: 3275 mm thickness : 19.05 mm (0.750") , Grade: API 5L GRADE X60MS PSL2, 2340 TON
width: 3270 mm thickness : 20.60 mm (0.812") , Grade: API 5L GRADE X60MS PSL2, 1600 TON
TECHNICAL SPECIFICATION OF STEEL PLATE FOR LSAW-WELDED PIPE ( 42" , API 5L X60MS ,PSL2) AS PER SPECIFICATION OF PROJECT SPEC. GURREH - JASK
3-steel making | The steel shall be made by basic oxygen converter or electric furnace process.
Each plate shall have a ferrite grain size of ASTM E112 No. 8 up to ASTM No.11, as determined by comparison of polished and etched samples with the ASTM standard and carried out TWO test per heat.
The base steel shall be : Deoxidization treatment , RH (Removed Hydrogen ), Through desulphurization, Calcium treatment ,Vacuum degassed Specific treatment to control size , shape and distribution of metal oxides and manganese sulfide inclusions. fully killed (if aluminum is used to kill the steel it should be below 0.05 % and the N content of the steel shall not exceed 0.012%).
The Plate shall be made by the Thermo Mechanical Control Process (TMCP) and should be specified , temprature and reduction ratios of the rolling steps, waiting time for recrystalization , temprature at inlet and outlet of ACC , and cooling rates.
Macro-etching or sulfur prints shall be carried out on the first and the last slabs of the casting sequence, on each strand. The Mill’s reference chart of grading and acceptance level shall be met the agreed of the Purchaser.
any lubricant, mill scale ,corrosion product , on steel plate surfaces shall be removed.
The plate shall not be pickled and oiled.
Non-metallic inclusions with class A, B, C or D in steel pipe shall be in accordance with the table in right column. The measurement of non-metallic inclusion shall be performed according to ISO 4967 or ASTM E45.
Segregation bands of carbides shall not be acceptable.
At least 50 mm of longitudinal edges of plates shall be trimmed using cold shearing device. NOTE: The narrowest parts of discarded edges shall be more than 50 mm.
No repair by welding is permitted on plate .
center slite plate are not acceptable.
Average heat weights less than 120 metric tons is not acceptable. Also heats less than 80 metric tons are not acceptable.
TECHNICAL SPECIFICATION OF STEEL PLATE FOR LSAW-WELDED PIPE ( 42" , API 5L X60MS ,PSL2) AS PER SPECIFICATION OF PROJECT SPEC. GURREH - JASK
4-Chemical Analysis | % Elements (Max) :
C: 0.06 , Mn: 1.1 , Si:0.30 , P:0.010 , S:0.002 , V:0.05 , Nb:0.05 , Ti:0.02 , Cr:0.25 , Mo:0.20 , Ni:0.3 , Cu:0.2 , Al:0.05 , N:0.012 , B:0.0004 , Ca:0.004 , CE:0.30 , Pcm:0.15
Al/N ≥ 2:1
V+Nb+Ti shall not exceed 0.11%
Cr+Mo+Ni+Cu shall not exceed 0.5%
for S≥ 0.0015 : ca/s =2 to 5 with ca≤ 0.004 for S<0.0015 : 0.001 ≤ ca ≤ 0.004
Max . Permissible variations of product composition against max. ladle: C : +0.01 % , Si : +0.05% , Mn: +0.05% , P&S: 0% , V,Nb,Ti,Cu,Al : +0.005% , N:+0.001% , CE : +0.01 , Other elements : 0
Nb+V+Ti+Cu+Cr+Mo shall not exceed 0.5% ( Max. 0.6% for 10 % of Total Production)
Ladle analysis: one per each heat. Residual elements shall be analyzed only on the first heat produced and then every each casting sequence. Oxygen is to be seen as residual element and shall be less than 25 PPM. Hydrogen content measurement once per heat in tundish is required and shall be less than 2 PPM.
Product analysis: for each heat at least two product analyses is required (First and last plates).
Min. Al content shall not be less than 0.024%.
Retest : If any part of the product analysis fails to meet the requiments above , either the whole heat shall be rejected ,or each individual plate shall be fully analyzed, and all plates failing to meet the requiments shall be rejected . Samples for recheck analysis shall be take in the same location as for product analysis samples.
TECHNICAL SPECIFICATION OF STEEL PLATE FOR LSAW-WELDED PIPE ( 42" , API 5L X60MS ,PSL2) AS PER PROJECT SPEC. GURREH - JASK
5-Tensile test | YS(Rt 0.5) = 420 - 534 (Mpa) or 60900- 77430 (psi)
UTS(Rm)= min 517 (Mpa) or 74965(psi)
YS/UTS = 0.90 max
EL in 2" shall comply with the requirement of the latest edition of API 5L , but shall not be less than 20 %.
All test shall be conducted in accordance with method and definitions of ASTM A370 ,except the preparation of test piece for tensile which shall be done at least as per API 5L.
Max variation for yield and Tensile strength on each plate shall be less than 20 (Mpa) or 2900 (psi)
orientation of test : Transverse
frequency : once per mother plate.
For Mechanical properties and test , sampling shall be located midway between edge and center of plate.
Tensile test results [including UTS (Rm), Yield (Rt0.5), Y/T (Rt0.5/Rm) ratio and Elongation] shall be recorded. If any result exceeds this limit the retest shall be conducted according to clause No. 9.12 of API 5L (2012).
TECHNICAL SPECIFICATION OF STEEL PLATE FOR LSAW-WELDED PIPE ( 42" , API 5L X60MS ,PSL2) AS PER PROJECT SPEC. GURREH - JASK
6-Charpy impact test | temp.= -20° c , size : Full size , 3/4 Size
the min. energy value for the three specimens : Ave.= 50 (J) , single= 40(J) for full size , Ave.= 38 (J) , single= 30(J) for 3/4 size
Ave. shear area = 90%
orientation of test : Transverse
frequency : once per mother plate.
Charpy impact test results (including 3 individual energy and shear area percentage and average of them) shall be recorded. If any result exceeds this limit the retest shall be conducted according to clause No. 9.12 of API 5L (2012).
Charpy impact test from one plate (for pre-production) shall be used to make a transition temperature curve, plotting both impact energy and shear area. The test temperature should be 0°C, -20°C,-40°C, - 60 °C, -80 °C and the temperature at which 10% shear area occurred.
TECHNICAL SPECIFICATION OF STEEL PLATE FOR LSAW-WELDED PIPE ( 42" , API 5L X60MS ,PSL2) AS PER PROJECT SPEC. GURREH - JASK
7-Bending Test | Samples when bent around a mandrel of diameter 2.5 times the thickness of plate & up to 180 º c shall be free from any cracks.
TECHNICAL SPECIFICATION OF STEEL PLATE FOR LSAW-WELDED PIPE ( 42" , API 5L X60MS ,PSL2) AS PER PROJECT SPEC. GURREH - JASK
8-Hardness | It shall be guaranteed that transverse hardness shall not be more than 210 HV 10Kg . 3 points will be measured at 1 mm below from the top surface.
TECHNICAL SPECIFICATION OF STEEL PLATE FOR LSAW-WELDED PIPE ( 42" , API 5L X60MS ,PSL2) AS PER PROJECT SPEC. GURREH - JASK
9-DWTT | Drop weight tear test (DWTT) shall be carried out for one plate per each mother plate in normal production and according to SR6 of API 5L STD and API RP 5L3. Sampling shall be located midway between the edge and center of the plate width without heating effect. Tests shall be performed at the -20 °C. Min. individual shear area 90%. If any result exceeds this limit, the retest shall be conducted according to clause no. 9.12 of API 5L (2012). Also for pre-production one plate shall be used to make a transition curve plotting the fracture appearance as percent shear against temperature. The test temperature should be , 0°C, -20°C, -40°C, -60 °C , -80 °C and the temperature at which 10% shear area occurred.
TECHNICAL SPECIFICATION OF STEEL PLATE FOR LSAW-WELDED PIPE ( 42" , API 5L X60MS ,PSL2) AS PER PROJECT SPEC. GURREH - JASK
10-Thickness Tolerance | -0.3 mm , +0.5 mm
11-width tolerance (mm) | -0 mm , +6 mm
12-Flateness | Max. 6 mm / meter non cumulative.
13-Squarness | Max. : 5 mm
14-Camber | Max. 3 mm in total length of the plate.
15-Length | Nominal plate length for all order shall be Min. 12100 mm, Max. 12400 Average plate length for each order shall not be less than 12300 mm.
TECHNICAL SPECIFICATION OF STEEL PLATE FOR LSAW-WELDED PIPE ( 42" , API 5L X60MS ,PSL2) AS PER PROJECT SPEC. GURREH - JASK
16-Ultrasonic | Each plate shall be examined by automatic ultrasonic test in accordance with UT procedure of BS5996 std. and Goureh jask Spec. Surface area coverage shall be 100%. Additionally transverse & longitudinal edges , level E3 and 50mm test coverage is required.
TECHNICAL SPECIFICATION OF STEEL PLATE FOR LSAW-WELDED PIPE ( 42" , API 5L X60MS ,PSL2) AS PER PROJECT SPEC. GURREH - JASK
17-HIC | HIC tests shall be carried out using uncoated specimens on one test plate from each of the first three heats (i.e. three test plates to be tested) and then at a frequency of TWO plate per each heat, first and end plate of each heat.
Standard : NACE TM-02-84(2016) & Appendix 14 Goureh Jask Spec. Test condition : Purity H2S gas min. 99.5% , solution A ,Test duration:96 hours , H2S concentration: 2300-3500 ppm , ph initial 2.9 - 3.3,ph final 3.5 - 4 Specimen dimension : ( length 100mm ±1mm x width 20mm±1mm x thickness ) Location : 1/2 + 1/4 width of Plate. Acceptance criteria : CLR 15% Max. , CTR 3% Max. , CSR 1% Max. , CAR 5% Max. Blistering area shall not be more than 1% of the exposed area of two wide faces of each coupon.
In the event of failure to meet the acceptance criteria the heat shall be rejected. Purchaser may accept to have four plates from four another heats of the same casting sequence to be re-tested. If a re-test fails, the said casting sequence shall be rejected and all heats of the said casting sequence shall be tested on two plates as a minimum before release or reject of each individual heat of the sequence. The Supplier shall investigate and clarify the cause of any failure in order to initiate corrective actions, to the satisfaction of Purchaser.
TECHNICAL SPECIFICATION OF STEEL PLATE FOR LSAW-WELDED PIPE ( 42" , API 5L X60MS ,PSL2) AS PER PROJECT SPEC. GURREH - JASK
18-SSCC | SSCC tests shall be carried out using uncoated specimens on one test plate from each of the first three heats (i.e. three test plates to be tested), and for mass product, it shall be finalized during the TDC meeting.
Standard : NACE TM-01-77 & ASTM G39 (4- Point) & Appendix 13 Goureh Jask Spec. Test condition : Purity H2S gas min. 99.5% , solution A ,Test duration:720 hours , H2S concentration: 2300-3500 ppm,ph initial 2.9-3.3,ph final 3.5-4 bending 80% actual smys (0.2 % proof stress) Specimen dimension : ( length 115 to 140 mm x width 15mm x thickness 5 mm ) Acceptance criteria : No crack
In the event of failure to meet the acceptance criteria the heat shall be rejected. Purchaser may accept to have four plates from four another heats of the same casting sequence to be re-tested. If a re-test fails, the said casting sequence shall be rejected and all heats of the said casting sequence shall be tested on two plates as a minimum before release or reject of each individual heat of the sequence. The Supplier shall investigate and clarify the cause of any failure in order to initiate corrective actions, to the satisfaction of Purchaser.
TECHNICAL SPECIFICATION OF STEEL PLATE FOR LSAW-WELDED PIPE ( 42" , API 5L X60MS ,PSL2) AS PER PROJECT SPEC. GURREH - JASK
19-Document & certificate | Mill Test Certificates (MTC) according to EN 10204 (2004) Type 3.2 include: mechanecal & chemical propertise, Dimentional (length,width,tickness), Grade , Grain size , UT result , Heat No. , ID plate No.TMCP. Packing List include: PO NO., plates No. , Heat No. , length , width , tickness ,
TECHNICAL SPECIFICATION OF STEEL PLATE FOR LSAW-WELDED PIPE ( 42" , API 5L X60MS ,PSL2) AS PER PROJECT SPEC. GURREH - JASK
20-Identification & Marking | Each plate shall be marked respectively with the following information
Manufacturer’s name, PO No., Plate No., Heat No., Width (mm), Thickness (mm), Length , Steel grade , Weight(MT) , Production date
For easy plate separation of different order each manufactureer shall paint plate edges for a 2 " wide strip with optional color for each order.