## Sheet1
行号 |  | 单位 | 数量 | 要求 | 材质 | 管端 |  | 外径 | 内径 | 壁厚 | 长度 | 总米数 | 吨数
3 | Pipe, OD3,5" x ID3", Duplex | MM | 871.72 | 工艺规范： 管材，3.5" 外径 × 3.0" 内径，22%Cr 双相不锈钢 制造应符合 API 16C 第4节（材料认证）以及第6节（体积无损检测和表面无损检测）的要求。 | 双相不锈钢_2205 |  | 10000208913_03_PDC | 88.9 | 76.2 | 6.35 | 11430 | 0.87172 | 0.01126836
5 | PIPE,2.875""x2.125"",22Cr DUPLEX | FT - Feet | 410 | 料应符合 API 16C，具体要求如下： 材料认证应按照第 4 节所规定的要求执行； 体积无损检测（Volumetric NDE）和表面无损检测（Surface NDE）应按照第 6 节所规定的要求执行； 符合 NACE MR-0175 标准。 | 双相不锈钢_2205 |  | 10000208913_03_PDC | 73.025 | 53.975 | 9.525 | 11430 | 124.968 | 1.863934
25 | PIPE, 2.5", SCH 80, 2205 DUPLEX, ASTM A789/UNS | FT - Feet | 3520 | 特殊要求： A1. 材料化学成分应符合 UNS S32205（双相钢2205）。 A2. 夏比V型缺口冲击试验： 按照 5.434.2 第9节执行，并满足以下修改要求： 测试温度：-4°F（-20°C）； 三个试样平均值最低：31 ft-lb； 单个试样最低值：21 ft-lb。 A3. 尺寸和真实位置公差：±0.030。 直线度公差：长度的0.15%（0.0015）。 管材任意5英尺范围内最大直线度偏差不得超过0.180英寸（0.0015 × 2 × 60英寸），测量方式：沿外径、平行于管轴方向，使用拉紧钢丝或直尺测量。 A4. 管端必须加工成方形端面。 A5. 表面无损检测（LPT液体渗透检测）： 按照 HEMPS 10.308 S1A 对整根管材全长进行检测。 低应力标记：H378000-3（修订版）炉号 | 双相不锈钢_2205 65KSI | 平端 | 5.434.2.1/ASTM A789 | 73.025 |  | 7.0104 | 11430 | 1072.896 | 12.24429
14.11949
15 | RAW-PIPE,SEAMLESS, 3.000 NOM DIA, SCH DB | FT - Feet | 48 | 原料管，无缝，3.000 公称直径，双倍特厚壁（原 XXH/XXS），3.500" 外径，0.600" 壁厚，材料符合 A312，316L级，30KSI，无 规范。 标识：PART NO H160890-1 (REV.) PURCHASE ORDER NO. PIPE BATCH NO. | A312,GR316L,30KSI | 平端 | ASTM A312 | 88.9 |  | 15.24 | 11430 | 14.6304 | 0.4050102
21 | RAW-PIPE,SEAMLESS, 3.000 NOM DIA, SCH 16 | FT - Feet | 3666 | 特殊要求： 1.尺寸和同心度公差：±0.060。 2.直线度公差：长度的0.15%（0.0015）。 3.管材任意5英尺长度范围内最大直线度偏差不得超过0.180英寸（0.0015 × 2 × 60英寸），测量方式：沿管轴方向，在外径表面使用拉紧钢丝或直尺测量。 标记： 除 ASTM A312 要求的标记外，每根管材还必须标记： 零件号：H300854-5（修订版） （采购订单号） | A312,GR316L,35KSI | 平端 | ASTM A312 | 88.9 |  | 11.1252 | 11430 | 1117.3968 | 23.84225
24.24726