## Sheet1
供应商编码 | 供应商简称 | 料品编码 | 料品名称 | 料品规格 | 尺寸管控要求 | 其他要求
SHYT001 |  | Y206110485 | SPCC有缝钢管 | Ф12.7*1.2*366 | ∮12.7(+0.3/-0.1)*1.2(-0.02/-0.12)*366(+0.25/-0.25) | 1.焊缝与施力方向程0º,零对零压扁无裂纹；2.外观：表面光滑，无生锈、腐蚀、油污；3.两端切端口毛刺高度不超过0.1MM。4.Q235有缝焊管，壁厚2.0mm的厚度标准按照1.88控制，壁厚最薄不能低于1.85mm,壁厚1.5mm的厚度标准按照1.43mm控制，壁厚最薄不能低于1.35mm,
SHYT001 |  | Y206110486 | SPCC有缝钢管 | Ф12.7*1.2*463 | ∮12.7(+0.3/-0.1)*1.2(-0.02/-0.12)*463(+0.25/-0.25)
YXGG001 |  | Y204010045 | Q235-A直缝焊管 | Ф14*1.5*380mm | ∮14(+0.1/-0.3)*1.5(-0.05/-0.15)*380(+0.5/-0.5)
YXGG001 |  | Y204010046 | Q235-A直缝焊管 | Ф22*1.5*2055mm | ∮22(-0.1/-0.5)*1.5(-0.05/-0.15)*2055(+1/-1)
YXGG001 |  | Y204010047 | Q235-A直缝焊管 | Ф22*1.5*1480mm | ∮22(-0.1/-0.5)*1.5(-0.05/-0.15)*1480(+1/-1)
YXGG001 |  | Y204010102 | Q235-A 直缝焊管 | Ф22*1.5*1850mm | ∮22(-0.1/-0.5)*1.5(-0.05/-0.15)*1850(+1/-1)
YXGG001 |  | Y204010103 | Q235-A 直缝焊管 | Ф22*1.5*840mm | ∮22(-0.1/-0.5)*1.5(-0.05/-0.15)*840(+0.5/-0.5)
YXGG001 |  | Y204010104 | Q235-A 直缝焊管 | Ф22*1.5*536mm | ∮22(-0.1/-0.5)*1.5(-0.05/-0.15)*536(+0.5/-0.5)
YXGG001 |  | Y204010105 | Q235-A 直缝焊管 | Ф14*1.5*260mm | Ф14(+0.1/-0.3)*1.5(-0.05/-0.15)*260(+0.5/-0.5)
YXGG001 |  | Y204010182 | Q235-A直缝焊管 | Ф22*1.5*2037 | ∮22(-0.1/-0.5)*1.5(-0.05/-0.15)*2037(+1/-1)
YXGG001 |  | Y204010388 | Q235-A直缝焊管 | Ф19*1.5*563mm | ∮19(+0.1/-0.3)*1.5(-0.05/-0.15)*563(+0.5/-0.5)
YXGG001 |  | Y204010389 | Q235-A直缝焊管 | Ф19*1.5*1180mm | ∮19(+0.1/-0.3)*1.5(-0.05/-0.15)*1180(+0.5/-0.5)
YXGG001 |  | Y204010390 | Q235-A直缝焊管 | Ф22*1.5*1400mm | ∮22(-0.1/-0.5)*1.5(-0.05/-0.15)*1400(+1/-1)
YXGG001 |  | Y204010428 | Q235-A直缝焊管 | Ф14*1.5*396mm | ∮14(+0.1/-0.3)*1.5(-0.05/-0.15)*396(+0.5/-0.5)
YXGG001 |  | Y204010459 | Q235-A 直缝焊管 | Ф14*1.5*413 | ∮14(+0.1/-0.3)*1.5(-0.05/-0.15)*413(+0.5/-0.5)
YXGG001 |  | Y206010185 | Q235-A直缝焊管 | Ф25*2.0*610 | ∮25(-0.1/-0.5)*2.0(-0.05/-0.2)*610(+0.25/-0.25)
YXGG001 |  | Y206010188 | Q235-A直缝焊管 | Ф22*1.5*463 | ∮22(-0.1/-0.5)*1.5(-0.05/-0.15)*463(+1/-1)
YXGG001 |  | Y206010191 | Q235-A直缝焊管 | Ф15*2.0*433 | ∮15(+0.1/-0.3)*2(-0.05/-0.2)*433(+1/-1)
YXGG001 |  | Y206010192 | Q235-A直缝焊管 | Ф22*1.5*402（±0.5） | ∮22(-0.1/-0.5)*1.5(-0.05/-0.15)*401.4(+0.5/-0.5)
YXGG001 |  | Y206010214 | Q235-A直缝焊管 | Ф20*1.5*437 | ∮20(+0.1/-0.3)*1.5(-0.05/-0.15)*437(+1/-1)
YXGG001 |  | Y206010433 | Q235-A直缝焊管 | Ф22*2.5*429 | ∮22(-0.1/-0.5)*2.5(-0.05/-0.25)*429.5(-0.2/-1)
YXGG001 |  | Y206010434 | Q235-A直缝焊管 | Ф22*1.5*1450mm | ∮22(-0.1/-0.5)*1.5(-0.05/-0.15)*1450(+1/-1)
YXGG001 |  | Y204010142 | 方管 Q195 | 20*20*2*678 | 20(+/-0.2)*20(+/-0.2)*2(-0.1/-0.2)*678(+0.5/-0.5) | 1.焊缝位于侧面中间位置，不可处于焊管转角位置；2.外观：表面光滑，无生锈、腐蚀、油污；3.两端切端口毛刺高度不超过0.1MM。4.Q195方管，壁厚2.0mm的厚度标准按照1.88mm控制，壁厚最薄不能低于1.85mm.
YXGG001 |  | Y204010518 | 方管 Q195 | 22*22*2*657 | 22(+/-0.2)*22(+/-0.2)*2(-0.1/-0.2)*657(+0.5/-0.5)