## Materials
Material | Chemical composition
38ХНМ | C | Si | Mn | Ni | S | P | Cr | Mo | Cu
| 0.33 - 0.43 | 0.17 - 0.37 | 0.75 - 1.05 | 0.4 - 0.7 | up to 0.04 | up to 0.045 | 0.4 - 0.7 | up to 0.3 | up to 0.3
БрАЖ9-4 | Fe | Si | Mn | P | Al | Cu | Pb | Zn | Sn | Impurities
| 2 ---- 4 | up to 0.1 | up to 0.5 | up to 0.01 | 8----10 | 84,3 - 90 | up to 0.01 | up to 1 | up to 0.1 | total 1.7
20Х13 | C | Si | Mn | Ni | S | P | Cr
| 0.16 - 0.25 | up to 0.6 | up to 0.6 | up to 0.6 | up to 0.025 | up to 0.03 | 12---14
Х12МФ | C | Si | Mn | Ni | S | P | Mo | V | Cu
| 1.45 - 1.65 | 0.1 - 0.4 | 0.15 - 0.45 | up to 0.4 | up to 0.03 | up to 0.03 | 0.4 - 0.6 | 0.15 - 0.3 | up to 0.3
12Х18Н10Т | C | Si | Mn | Ni | S | P | Cr | Cu | -
| up to 0.12 | up to 0.8 | up to 2 | 9---11 | up to 0.02 | up to 0.035 | 17 - 19 | up to 0.3 | (5 С - 0.8) Ti, remain Fe
30Х13 | C | Si | Mn | Ni | S | P | Ti | Cu
| 0.26 - 0.35 | up to 0.8 | up to 0.8 | up to 0.6 | up to 0.025 | up to 0.03 | up to 0.2 | up to 0.3
20Х25Н19С2Л | Fe | C | Si | Mn | Ni | S | P | Cr
| 47.935 - 56.5 | up to 0.2 | 43161 | 0.5 - 1.5 | 18 - 20 | до 0.03 | до 0.035 | 23 - 27
40ХН2МА | C | Si | Mn | Ni | S | P | Cr | Mo | Cu
| 0.37 - 0.44 | 0.17 - 0.37 | 0.5 - 0.8 | 1.25 - 1.65 | up to 0.025 | up to 0.025 | 0.6 - 0.9 | 0.15 - 0.25 | up to 0.3
35Л | C | Si | Mn | S | P
| 0.32 - 0.4 | 0.2 - 0.52 | 0.45 - 0.9 | up to 0.06 | up to 0.06
Copper М1 | Fe | Ni | S | As | Pb | Zn | O | Sb | Bi | Sn | -
| up to 0.005 | up to 0.002 | up to 0.004 | up to 0.002 | up to 0.005 | up to 0.004 | up to 0.05 | up to 0.002 | up to 0.001 | up to 0.002 | Cu+Ag min 99.9
Steel 20 | C | Si | Mn | Ni | S | P | Cr | Cu | As
| 0.17 - 0.24 | 0.17 - 0.37 | 0.35 - 0.65 | up to 0.3 | up to 0.04 | up to 0.035 | up to 0.25 | up to 0.3 | up to 0.08
60ХН | C | Si | Mn | Ni | S | P | Cr
| 0.55 - 0.65 | 0.17 - 0.37 | 0.5 - 0.8 | 1.0 - 1.5 | up to 0.04 | up to 0.04 | 0.6 - 0.9
Steel 45 | C | Si | Mn | Ni | S | P | Cr | Cu | As
| 0.42 - 0.5 | 0.17 - 0.37 | 0.5 - 0.8 | up to 0.3 | up to 0.04 | up to 0.035 | up to 0.25 | up to 0.3 | up to 0.08
40Х | C | Si | Mn | Ni | S | P | Cr | Cu
| 0.36 - 0.44 | 0.17 - 0.37 | 0.5 - 0.8 | up to 0.3 | up to 0.035 | up to 0.035 | 0.8 - 1.1 | up to 0.3
6Х6В3МФС | C | Si | Mn | Ni | S | P | Cr | Mo | W | V | Cu
| 0.5 - 0.6 | 0.6 - 0.9 | 0.15 - 0.45 | up to 0.4 | up to 0.03 | up to 0.03 | 5.5 - 6.5 | 0.6 - 0.9 | 2.5 - 3.2 | 0.5 - 0.8 | up to 0.3
6ХВ2С | C | Si | Mn | Ni | S | P | Cr | W | Cu
| 0.55 - 0.65 | 0.5 - 0.8 | 0.15 - 0.45 | up to 0.4 | up to 0.03 | up to 0.03 | 1.0 - 1.3 | 2.2 - 2.7 | up to 0.3
4Х5МФС | C | Si | Mn | Ni | S | P | Cr | Mo | V | Cu
| 0.32 - 0.4 | 0.9 - 1.2 | 0.2 - 0.5 | up to 0.4 | up to 0.03 | up to 0.03 | 4.5 - 5.5 | 1.2 - 1.5 | 0.3 - 0.5 | up to 0.3
34ХН1М | C | Si | Mn | Ni | S | P | Cr | Mo
| 0.3 - 0.4 | 0.17 - 0.37 | 0.5 - 0.8 | 1.3 - 1.7 | up to 0.035 | up to 0.03 | 1.3 - 1.7 | 0.2 - 0.3
ШХ15 | C | Si | Mn | Ni | S | P | Cr | Ti | Cu | O
| 0.95 - 1.05 | 0.17 - 0.37 | 0.2 - 0.4 | up to 0.3 | up to 0.02 | up to 0.027 | 1.3 - 1.65 | up to 0.01 | up to 0.25 | up to 0.0015
ВЧ60/QT600-3 | C | Si | Mn | Ni | S | P | Cr | Cu
| 3,00-3,6 | 2.4 - 2.8 | 0.4 - 0.7 | up to 0.4 | up to 0.02 | up to 0.1 | up to 0.15 | up to 0.3
ЧХ28 | C | Si | Mn | S | P | Cr
| 0.5 - 1.6 | 0.5 - 1.5 | up to 1 | up to 0.08 | up to 0.1 | 25 - 30
35ХГСА | C | Si | Mn | Ni | S | P | Cr | Cu
| 0.32 - 0.39 | 1.1 - 1.4 | 0.8 - 1.1 | up to 0.3 | up to 0.025 | up to 0.025 | 1.1 - 1.4 | up to 0.3
50 Steel | C | Si | Mn | Ni | S | P | Cr | Cu | As
| 0.47 - 0.55 | 0.17 - 0.37 | 0.5 - 0.8 | up to 0.3 | up to 0.04 | up to 0.035 | up to 0.25 | up to 0.3 | up to 0.08
Ст4сп | C | Si | Mn | Ni | S | P | Cr | N | Cu | As
| 0.18 - 0.27 | 0.15 - 0.3 | 0.4 - 0.7 | up to 0.3 | up to 0.05 | up to 0.04 | up to 0.3 | up to 0.008 | up to 0.3 | up to 0.08
ЛЦ38Мц2С2 | Fe | Si | Mn | Ni | P | Al | Cu | Pb | Zn | Sb | Sn | impurity
| up to 0.8 | up to 0.4 | 1.5 - 2.5 | up to 1 | up to 0.05 | up to 0.8 | 57 - 60 | 1.5 - 2.5 | 32.8 - 40 | up to 0.1 | up to 0.5 | Total 2.2
ЧХ17 | C | Si | Mn | S | P | Cr
| 0.5 - 1.6 | 0.5 - 1.5 | up to 1 | up to 0.08 | up to 0.1 | 15 - 18
25ХГТ | C | Si | Mn | Ni | S | P | Cr | Ti | Cu
| 0.22 - 0.29 | 0.17 - 0.37 | 0.8 - 1.1 | up to 0.3 | up to 0.035 | up to 0.035 | 1,00-1,30 | 0.03 - 0.09 | up to 0.3
38ХН3МФА | C | Si | Mn | Ni | S | P | Cr | Mo | V | Cu
| 0.33 - 0.4 | 0.17 - 0.37 | 0.25 - 0.5 | 3,0-3,5 | up to 0.025 | up to 0.025 | 1.2 - 1.5 | 0.35 - 0.45 | 0.1 - 0.18 | up to 0.3
45Л | C | Si | Mn | S | P
| 0.42 - 0.5 | 0.2 - 0.52 | 0.45 - 0.9 | up to 0.06 | up to 0.06

## Inquiry
# | Designation (ENG) | 图号Drawing | 数量Q-ty, pcs | 单重Weight, per unit kg | 总重Total weight,kg | 材质Customer Material | 替代材质Supplier Material | 出厂含税单价Unit Price, CNY | 总价Total Price, CNY | 工期Delivery time , days | 技术要求Remark
1 | Roll齿轮轴 | 1-188656 | 2 | 8742 | 17484 | steel 55Х |  |  |  |  | Forging锻件 调质硬度 HB 223…277
2 | Bevel gear锥齿轮 | 2-231651 | 2 | 1260 | 2520 | steel 34ХН3М |  |  |  |  | Forging HB 248…293