## Hoja1
TECHNICAL SHEET INKS |  | TECHNICAL SHEET INKS |  | TECHNICAL SHEET INKS |  | TECHNICAL SHEET INKS
COLOR | Yellow process - Fast color | COLOR | Magenta process - Fast color | COLOR | Cyan process - Fast color | COLOR | Black process - Fast color
PHYSICAL PROPERTIES/SPECIFICATIONS |  | PHYSICAL PROPERTIES/SPECIFICATIONS |  | PHYSICAL PROPERTIES/SPECIFICATIONS |  | PHYSICAL PROPERTIES/SPECIFICATIONS
Laray Viscosity | 190-210 poises | Laray Viscosity | 270-290 poises | Laray Viscosity | 250-270 poises | Laray Viscosity | 270-290 poises
Rigidity | 20.000/23.000 dynes/cm2 | Rigidity | 14.000/19.000 dynes/cm2 | Rigidity | 11.000/15.000 dynes/cm2 | Rigidity | 27.000/31.000 dynes/cm2
Drying at 25oC | 1:00 to 1:10 hours | Drying at 25oC | 1:00 to 1:30 hours | Drying at 25oC | 1:00 to 1:30 hours | Drying at 25oC | 1:00 to 1:30 hours
Tack | 125-145 TOS | Tack |  | Tack | 120 - 140 TOS | Tack | 135 - 155 TOS
Grinding Degree | Lines (NPIRI) 3 | Grinding Degree | Lines (NPIRI) 3 | Grinding Degree | Lines (NPIRI) 3 | Grinding Degree | Lines (NPIRI) 3
Grinding Degree | Lumps (NPIRI) 5 | Grinding Degree | Lumps (NPIRI) 5 | Grinding Degree | Lumps (NPIRI) 5 | Grinding Degree | Lumps (NPIRI) 5
RESISTANCES |  | RESISTANCES |  | RESISTANCES |  | RESISTANCES
Soap | 5 | Soap | 3 ; 4 | Soap | 5 | Soap | 5
Detergent | 5 | Detergent | 3 | Detergent | 5 | Detergent | 5
Acid | 5 | Acid | 3 | Acid | 5 | Acid | 5
Fat | 5 | Fat | 5 | Fat | 5 | Fat | 5
Alcohol | 5 | Alcohol | 3 | Alcohol | 5 | Alcohol | 5
Heat | 5 | Heat | 4 ; 5 | Heat | 5 | Heat | 5
Light | 4 ; 5 | Light | 3 ; 4 | Light | 8 | Light | 8
Alkali | 5 | Alkali | 2 ; 3 | Alkali | 5 | Alkali | 5